## in
formulas | vacancy_formation_energy
Ag2BiO3 | 2.069696
Ag2HgO2 | 1.742318
AgAuO2 | 2.31297226
Al2Ge2O7 | 4.757882
Al2O3 | 7.694219
Al2PbO4 | 6.498222
Al2ZnO4 | 6.655113
Al4Bi2O9 | 6.211066
AlAgO2 | 5.39139297
AlAsO4 | 3.77001925
AlCuO2 | 6.51019906
AlSbO4 | 4.502934
AlTl(MoO4)2 | 5.494066
As2O3 | 3.776719
As2Pb3O8 | 2.966299
As2PbO4 | 4.040168825
As2PbO6 | 4.385219
AsAuO4 | 2.415173825
Au2O3 | 2.29508668
B2O3 | 6.56219923
B4PbO7 | 7.19455117
B6O | 6.61502037
BAsO4 | 3.313663
Ba(AgO)2 | 3.41730267
Ba(AsO3)2 | 3.194294
Ba(AuO2)2 | 2.94567
Ba(CuO)2 | 4.77688876
Ba(SbO3)2 | 4.173887
Ba2Bi2O5 | 4.285329
Ba2BiSbO6 | 4.248583
Ba2Ca(BO2)6 | 6.739391375
Ba2Ca(BO3)2 | 7.08998
Ba2Ca(PdO2)3 | 3.768587
Ba2Cd(BO2)6 | 6.357446
Ba2Cd(BO3)2 | 5.937381
Ba2CdGe2O7 | 3.897612
Ba2CePtO6 | 3.965217
Ba2HfO4 | 7.070438755
Ba2In2O5 | 3.767078
Ba2InCuO4 | 4.580825
Ba2InGaO5 | 4.90768696
Ba2LaBiO6 | 3.4751608
Ba2LaSbO6 | 5.09938058
Ba2LaTaO6 | 7.226186165
Ba2Mg(BO3)2 | 7.09455
Ba2MgGe2O7 | 4.380698
Ba2MgSi2O7 | 6.475774
Ba2Sc2O5 | 6.842923
Ba2ScCuO4 | 5.38082391
Ba2SiO4 | 6.510611
Ba2SnO4 | 4.966628135
Ba2TaBiO6 | 5.370727
Ba2Ti(SiO4)2 | 6.089877
Ba2TiO4 | 6.67236212
Ba2YTaO6 | 7.272897905
Ba2ZnGe2O7 | 4.26615378
Ba2ZnO3 | 5.576899
Ba2ZnSi2O7 | 6.177414
Ba2ZrO4 | 6.94510856
Ba2ZrSnO6 | 5.562286
Ba3(AsO4)2 | 3.51595304
Ba3BAsO3 | 6.907387
Ba3CaTa2O9 | 7.043493395
Ba3Hf2O7 | 7.241362
Ba3MgSb2O9 | 4.47633131
Ba3MgTa2O9 | 7.19044281
Ba3MgTaNbO9 | 6.872238
Ba3NaBiO6 | 3.50116595
Ba3NaSbO6 | 4.96652919
Ba3Nb2CdO9 | 5.83907
Ba3NbGa3(SiO7)2 | 5.702219
Ba3Sn2O7 | 4.761516
Ba3SrNb2O9 | 6.145066
Ba3SrTa2O9 | 6.606194
Ba3Ta2ZnO9 | 6.891382
Ba3V2O8 | 5.414593
Ba3ZnSb2O9 | 4.242345885
Ba3Zr2O7 | 7.077997
Ba4AgAuO6 | 3.65773618
Ba4InSbO8 | 4.672127
Ba4Li(SbO4)3 | 3.63301599
Ba4Na(SbO4)3 | 3.978568
Ba4Nb2O9 | 6.084813355
Ba4PdO6 | 3.19934331
Ba4PtO6 | 3.66852476
Ba5Ta4O15 | 7.16989351
BaAl2Sb2O7 | 5.753126
BaBAsO5 | 4.545989
BaBe2(BO3)2 | 7.1902614
BaBe2Si2O7 | 6.66309021
BaBeSiO4 | 6.723285
BaBiBO4 | 5.415021
BaCa(GaO2)4 | 4.637153
BaCdO2 | 3.81261418
BaCeO3 | 5.061521
BaGa2B2O7 | 5.689947
BaGa4O7 | 4.719315975
BaGeO3 | 3.996388
BaGePbO4 | 4.308212
BaHf(BO3)2 | 7.015893
BaHf(SiO3)3 | 6.420589465
BaHfO3 | 7.270654
BaHgO2 | 3.04610251
BaLa2O4 | 6.865026
BaLa2PdO5 | 4.680792
BaLa2PtO5 | 4.70446213
BaLiBO3 | 6.96754
BaMoO4 | 5.73277925
BaNaBO3 | 6.94823
BaNaSc(BO3)2 | 7.088450325
BaNb2O6 | 5.90285
BaSi3SnO9 | 5.97230271
BaSn(GeO3)3 | 3.84592919
BaSr2Mg(SiO4)2 | 6.514495835
BaTi(AsO4)2 | 2.791536
BaTi(SiO3)3 | 6.229714
BaWO4 | 6.05525754
BaY2O4 | 7.39282
BaZn2Si2O7 | 6.10015105
BaZnO2 | 5.55042139
BaZr(BO3)2 | 7.019999
BaZr(SiO3)3 | 6.373362725
BeAl2O4 | 7.81194713
BeO | 8.244733
BeTlAsO4 | 3.455307
Bi2O3 | 4.016683
BiAsO4 | 2.748267
BiBO3 | 5.675565
BiO2 | 1.808882
BiSbO4 | 4.12035099
Ca(AgO2)2 | 2.340575
Ca(AsO3)2 | 4.5877646
Ca(AuO2)2 | 2.803709
Ca(SbO3)2 | 4.433147
Ca2BiAsO6 | 3.879147
Ca2GeO4 | 4.817625
Ca2MgWO6 | 6.852891
Ca2PbO4 | 3.55300888
Ca2Pt3O8 | 3.609723
Ca2Sb2O7 | 4.143798
Ca2ScSbO6 | 5.063884
Ca2ScTaO6 | 7.440631
Ca2SiO4 | 6.755735
Ca2Sn3O8 | 4.893191
Ca2SnO4 | 5.42992
Ca2VBiO6 | 5.719671
Ca3(BO3)2 | 7.16398468
Ca3CdO4 | 5.752891
Ca3TaGa3(SiO7)2 | 5.624857
Ca3WO6 | 6.910934275
Ca4As2O | 7.17082722
Ca4Bi2O | 6.88148805
Ca4PdO6 | 3.61724413
CaAgAsO4 | 3.227773
CaAl2(SiO4)2 | 6.42627541
CaAl4O7 | 6.96807392
CaAlBO4 | 6.912374135
CaGa4O7 | 4.862891505
CaGaBO4 | 5.72771
CaHfO3 | 7.681087415
CaHgO2 | 3.201132
CaIn2O4 | 5.040112
CaLaGaO4 | 5.511752
CaMg(SiO3)2 | 6.54212755
CaMgGeO4 | 4.68739873
CaMgSiO4 | 6.703383
CaMoO4 | 5.73201992
CaNb2O4 | 6.481328
CaO | 7.69160504
CaSc2O4 | 7.523479
CaSn(BO3)2 | 5.967562
CaSnO3 | 5.165659
CaTaAlO5 | 6.995082
CaV2O6 | 4.699449
CaWO4 | 6.22663967
CaYBO4 | 7.295548415
CaZrO3 | 7.54483995
Cd(AsO3)2 | 4.18198817
Cd(SbO3)2 | 4.1220721
Cd2BiAsO6 | 3.29400004
Cd2GeO4 | 3.754648
Cd2Sb2O7 | 3.858809
Cd2SiO4 | 4.99967852
Cd3SiO5 | 4.16807727
CdAuO2 | 2.80872
CdBiO3 | 2.212923
CdWO4 | 5.291336
CrCdO4 | 4.413051
CrHgO4 | 3.212298
CrPb2O5 | 4.44169505
Cs2Al2As2O7 | 5.730786
Cs2Al2Sb2O7 | 5.820101065
Cs2BeO2 | 6.558628
Cs2CeO3 | 4.964501
Cs2CrO4 | 4.608004
Cs2HgO2 | 2.010691
Cs2Li2GeO4 | 4.839003825
Cs2Li2SiO4 | 6.684657
Cs2Li2TiO4 | 6.730561
Cs2Li3GaO4 | 5.51075123
Cs2LiAsO4 | 3.726645
Cs2LiVO4 | 5.98419498
Cs2NaAsO4 | 3.75452
Cs2NaVO4 | 5.990428
Cs2Pb2O3 | 4.01632011
Cs2PbO2 | 4.018554395
Cs2PbO3 | 2.492708
Cs2Sn(GeO3)3 | 4.053379
Cs2SnO3 | 4.077539
Cs2SrV4O12 | 5.871927
Cs2Ti(GeO3)3 | 3.910746665
Cs2WO4 | 5.69778069
Cs2Zr(SiO3)3 | 6.409189815
Cs2ZrO3 | 6.667393
Cs3AlGe2O7 | 4.411849
Cs3AlO3 | 6.254486
Cs3As5O9 | 3.99109198
Cs3BiO3 | 3.990291
Cs3GaO3 | 5.082768
Cs3InO3 | 3.90822081
Cs3SbO3 | 4.478134
Cs3ScO3 | 6.275556
Cs3TlO3 | 2.748569
Cs3YO3 | 5.820736
Cs6Ge2O7 | 4.46051201
Cs6Si2O7 | 6.477184
CsAgO2 | 2.207042
CsAgO | 3.621538
CsAlSiO4 | 6.407728
CsAuO2 | 2.635926
CsAuO | 2.913262
CsBO2 | 6.573154
CsBeAsO4 | 3.592355395
CsBi(MoO4)2 | 4.920737
CsCdBO3 | 5.227123
CsCu3O2 | 4.196809
CsCuO2 | 2.69737012
CsCuO | 4.787535
CsK2AuO2 | 4.19776994
CsLa(WO4)2 | 6.183337
CsLi5(BO3)2 | 7.156922
CsLiWO4 | 5.76339737
CsNa2BO3 | 6.932226015
CsNaTiO3 | 6.485133465
CsNb2BiO7 | 5.399742
CsReO4 | 4.56073099
CsSbO2 | 4.36605
CsSc(WO4)2 | 5.827611705
CsTa(BO3)2 | 6.787574
CsTlO | 3.5620954
CsVO3 | 5.89992424
CsY(MoO4)2 | 5.450898
CsY(WO4)2 | 5.980133
Cu2PbO2 | 4.02920076
CuAsPbO4 | 3.080805
Ga2O3 | 5.01181559
Ga2PbO4 | 4.476303
Ga4GeO8 | 5.00920261
GaAsO4 | 3.313070425
GaBPbO4 | 5.995307
GaCuO2 | 5.26762878
Ge3Sb2O9 | 3.65823346
GeO2 | 3.65275515
GePbO3 | 3.872637
HfGeO4 | 4.805049
HfO2 | 7.339146
HfSiO4 | 6.51974027
Hg2GeO4 | 2.804783
Hg2WO4 | 3.960088
Hg3(BO3)2 | 4.05369272
HgMoO4 | 3.405268
HgO | 1.85961431
In2Pt2O7 | 4.30424705
In6Ga2PtO8 | 5.13738352
In6Ge2PtO9 | 4.26777079
InBO3 | 6.21002
K2Al2Sb2O7 | 5.773267
K2BeO2 | 6.665039
K2CdO2 | 3.81027
K2CrO4 | 4.51525
K2HgO2 | 3.00516665
K2LiBO3 | 6.967443
K2LiVO4 | 5.926347
K2MgO2 | 6.13157553
K2MoO4 | 5.52642338
K2Na4Be2O5 | 6.650156
K2NaTlO3 | 2.684038
K2O | 4.53405417
K2Pb2O3 | 4.09788788
K2PbO2 | 4.244605
K2PdO2 | 3.830531
K2Sn2O3 | 4.648752
K2SnO3 | 4.002636
K2TiO3 | 6.288047
K2W2O7 | 4.661942
K2WO4 | 5.69204
K2Zn(GeO3)2 | 4.052670835
K2Zn(SiO3)2 | 6.117238355
K2Zn3O4 | 5.046840985
K2ZnO2 | 5.26209118
K2Zr(BO3)2 | 7.178473
K2Zr(SiO3)3 | 6.267336925
K2ZrGe2O7 | 4.22524135
K2ZrO3 | 6.610387
K3AlO3 | 6.429091715
K3BiO3 | 4.336039
K3BiO4 | 2.12651
K3GaO3 | 5.065895
K3NaCr2O8 | 4.650628
K3SbO3 | 4.74325818
K3ScSi2O7 | 6.565583
K3ScV2O8 | 6.10849
K3Ta3(BO6)2 | 6.988325
K3Y(BO3)2 | 7.074459
K4Be3O5 | 6.885468
K4Hf5O12 | 7.35571575
K4HfO4 | 6.217178
K4PbO4 | 2.70699028
K4SnO4 | 3.995649
K4TiO4 | 6.225627
K4ZrO4 | 6.14682
K6CdO4 | 4.398724
K6Si2O7 | 6.424299
KAgO2 | 2.24889312
KAgO | 3.30049948
KAsO2 | 3.938737685
KAuO2 | 2.67465788
KBO2 | 6.28470636
KBaY(BO3)2 | 7.132516
KBi(WO4)2 | 5.508207
KBiO2 | 4.066239
KCuO2 | 2.76350546
KCuO | 4.420147
KInO2 | 4.49449
KLa(MoO4)2 | 5.219142515
KLa2NbO6 | 6.41663
KLaO2 | 7.099588
KLi2BO3 | 7.02044387
KLi3PbO4 | 3.00979
KLi6BiO6 | 3.864006
KLi6TaO6 | 7.22892076
KLiZn3O4 | 5.121778
KLiZnO2 | 5.60463925
KMgBO3 | 6.82012511
KNa2AuO2 | 3.6782972
KNa2CuO2 | 5.20312729
KNa2GaO3 | 5.085319
KNaGeO3 | 4.14663
KNaLaNbO5 | 6.317484
KNaLaTaO5 | 6.560241
KNaTiO3 | 6.4656969
KNaV2O6 | 5.881639
KNaZnO2 | 5.331844
KReO4 | 4.81897712
KSbO2 | 4.479325
KSbO3 | 4.32100813
KSbWO6 | 4.068039
KSc(WO4)2 | 6.088301
KScO2 | 5.724459
KSrVO4 | 6.01559
KTa(GeO3)3 | 3.93581939
KTlO | 3.77284997
KVO3 | 5.83293041
KY(WO4)2 | 6.182105
KYO2 | 7.38052074
KZn4(SbO4)3 | 4.384815
La(SbO3)3 | 3.934644
La2Be2GeO7 | 6.484334
La2CrO6 | 4.395737
La2Hf2O7 | 7.79363847
La2HgO4 | 3.66279
La2Pd2O5 | 4.16054131
La2Pt2O7 | 2.820244
La2Sn2O7 | 5.08815677
La2Zr2O7 | 7.53649573
La3BWO9 | 6.14803971
La3HfGa5O14 | 5.093976
La3SbO3 | 6.94180054
La3TiGa5O14 | 4.974079
La6WO12 | 6.417417
LaAg(MoO4)2 | 5.0894827
LaAgO2 | 5.00362679
LaAsO3 | 4.530408
LaAsO4 | 3.46358679
LaAuO3 | 2.91363167
LaBO3 | 6.867541
LaCuO2 | 6.05929934
LaNbO4 | 6.58812
LaSb5O12 | 4.019760595
LaSbO4 | 4.277381
LaScO3 | 7.327980655
LaTaO4 | 7.09925
LaTiSbO6 | 4.27859688
LaVO4 | 6.231138
Li2BeSiO4 | 7.028739
Li2CaGeO4 | 4.934453
Li2CdGeO4 | 4.198861
Li2GeO3 | 4.381254
Li2HfO3 | 7.782021
Li2HgO2 | 2.2875606
Li2MgGeO4 | 5.108548
Li2O | 7.42746966
Li2PdO2 | 3.86166638
Li2PdO3 | 2.992828
Li2Si2O5 | 6.273519
Li2SiO3 | 6.47854299
Li2SnO3 | 4.887803
Li2WO4 | 5.72052319
Li2ZnGeO4 | 4.662982545
Li2ZrO3 | 7.635318
Li3AsO4 | 3.932971
Li3AuO3 | 3.220647
Li3BO3 | 7.299284
Li3BiO4 | 2.484414
Li3CuO3 | 2.516832
Li3SbO4 | 4.397235475
Li3VO4 | 6.078305
Li4Ca(BO3)2 | 7.13276521
Li4GeO4 | 5.124875
Li4PbO4 | 2.881881
Li4TiO4 | 6.947276
Li5AuO4 | 3.796703
Li5BiO5 | 2.575871
Li5SbO5 | 4.900839
Li5TaO5 | 7.164698
Li6Hf2O7 | 7.56510907
Li6ZnO4 | 6.46025041
Li6Zr2O7 | 7.405663
Li8PtO6 | 4.40955
Li8SnO6 | 5.9186
LiAg3O2 | 2.379706
LiAgO2 | 2.3401183
LiAgO | 3.337456
LiAlO2 | 7.03749003
LiAsO3 | 4.28802123
LiAuO2 | 2.94902583
LiBO2 | 6.984405515
LiCdBO3 | 5.684652
LiCuO | 5.003635
LiGaO2 | 5.015596
LiGeBO4 | 4.8753
LiIn(WO4)2 | 5.368584
LiInGeO4 | 4.031204
LiInO2 | 4.77971608
LiInSiO4 | 5.642841
LiLa4AuO8 | 3.01825516
LiMgVO4 | 6.244011
LiNbO2 | 6.372364
LiSb3O8 | 4.017163535
LiSbO3 | 4.214731
LiSc(WO4)2 | 5.916952435
LiScO2 | 7.55185144
LiScSiO4 | 6.54604002
LiTa3O8 | 7.07547
LiTaO3 | 7.349567
LiY(WO4)2 | 6.020722
LiYO2 | 7.312477085
LiYSiO4 | 6.70428236
Mg(CuO2)2 | 1.93706949
Mg(GaO2)2 | 5.633632
Mg(ReO4)2 | 4.717157
Mg(SbO2)2 | 4.69878353
Mg(SbO3)2 | 4.452255135
Mg2GeO4 | 4.781729
Mg2PtO4 | 4.2473
Mg2SiO4 | 6.78948552
Mg2SnO4 | 5.462003665
Mg2TiO4 | 6.854594
Mg3(AsO4)2 | 3.707319635
Mg3(BO3)2 | 7.348768105
Mg3V2O8 | 6.27716752
Mg4Nb2O9 | 6.586228
Mg4Ta2O9 | 7.195787
MgAl2O4 | 7.489578
MgAlBO4 | 7.50973999
MgGeO3 | 4.367192
MgO | 7.61064982
MgSn(BO3)2 | 6.06596024
MgTa2O6 | 7.39467299
MgTi2O5 | 6.00745098
MgTiO3 | 6.603985
MgV2O6 | 4.34678
MgWO4 | 6.02523962
MgZn2(AsO4)2 | 3.336157
MoPb2O5 | 5.078271
MoPbO4 | 5.36125419
Na14Cd2O9 | 4.314405675
Na2BeB2O5 | 7.013235
Na2BiO3 | 2.782198
Na2CrO4 | 4.603151935
Na2GeO3 | 4.369498
Na2HgO2 | 2.896293
Na2MgGeO4 | 5.06574
Na2MgSiO4 | 6.69028476
Na2MoO4 | 5.720823
Na2PbO3 | 3.58004181
Na2PtO2 | 3.92809853
Na2PtO3 | 3.81211
Na2ReO3 | 5.391622
Na2Sb4O7 | 4.524474
Na2SiO3 | 6.431927755
Na2SnO3 | 5.228788
Na2TiGeO5 | 4.39183442
Na2TiSiO5 | 6.46177433
Na2WO4 | 4.96719
Na2Zn(SiO3)2 | 5.98419
Na2Zn2O3 | 5.105922
Na2Zn2Si2O7 | 5.94970317
Na2ZnGeO4 | 4.641971
Na2ZnO2 | 5.194059705
Na2ZnSiO4 | 6.08697513
Na2ZrO3 | 7.432013
Na3AgO2 | 4.54564435
Na3AsO4 | 3.92743
Na3AuO2 | 4.27908226
Na3AuO3 | 2.981243
Na3BO3 | 6.826064
Na3BeAl(SiO4)2 | 6.700827925
Na3BiO3 | 4.460587
Na3BiO4 | 2.65198259
Na3Ca2BiO6 | 3.633933
Na3Ca2TaO6 | 7.346875
Na3CuO2 | 4.43593243
Na3ReO5 | 4.097018
Na3SbO3 | 5.128976
Na3SbO4 | 4.550778895
Na3Sc(BO3)2 | 7.027447
Na3TlO2 | 4.776403165
Na3VO4 | 5.866962
Na4As2O7 | 3.205936
Na4B2O5 | 6.912855
Na4GeO4 | 4.865533
Na4PbO4 | 2.630319
Na4SiO4 | 6.575805
Na4SnO3 | 5.158645
Na4SnO4 | 3.985204
Na4Ti5O12 | 5.94021192
Na4TiO4 | 6.38102
Na5NbO5 | 5.96731
Na5TaO5 | 6.138673
Na6PbO5 | 3.74552387
Na6ZnO4 | 5.332905
NaAg3O2 | 2.57913827
NaAgO2 | 2.279811
NaAgO | 2.75124664
NaAlO2 | 6.9586442
NaAuO2 | 2.77168305
NaBO2 | 6.56524871
NaBe4SbO7 | 6.30991
NaBi(MoO4)2 | 5.126367
NaBiO2 | 4.0020247
NaBiO3 | 2.151282
NaCaAsO4 | 3.679735
NaCaVO4 | 6.037992
NaCuO2 | 2.70005876
NaCuO | 4.600035
NaGaO2 | 4.982758
NaGeSbO5 | 4.044909
NaIn(GeO3)2 | 4.0913168
NaIn(SiO3)2 | 6.058649
NaIn(WO4)2 | 5.246429
NaInO2 | 4.77615323
NaLa(MoO4)2 | 5.681125345
NaLa2TaO6 | 7.259934
NaLaO2 | 6.69930973
NaLi2AsO4 | 3.80288696
NaLiV2O6 | 5.611013
NaNbO2 | 6.5218988
NaNbO3 | 6.174361
NaSbO3 | 4.377573
NaSc(GeO3)2 | 4.28653147
NaSc(SiO3)2 | 6.600313
NaSc(WO4)2 | 6.250402
NaScAs2O7 | 3.146337
NaScO2 | 6.883859
NaSr3BiO6 | 3.54482717
NaSr3NbO6 | 6.90435129
NaSr3SbO6 | 5.09201936
NaSr3TaO6 | 7.18762993
NaSrBO3 | 6.954102
NaTaGeO5 | 4.280036
NaVCdO4 | 5.280326
NaVO3 | 5.715375
NaYGeO4 | 4.654663
NaYO2 | 7.47381307
NaYSiO4 | 6.690719
Nb2SnO6 | 6.002324
NbAlO4 | 6.724875
NbGaO4 | 5.79759357
NbInO4 | 5.228594
NbSbO4 | 5.233859
Pb3O4 | 2.980759145
PbWO4 | 5.717073
Rb2Al2Sb2O7 | 5.834753
Rb2Be2O3 | 6.92774
Rb2CeO3 | 4.553095
Rb2CrO4 | 4.585905
Rb2Hf2O5 | 7.241241
Rb2HgO2 | 2.96754283
Rb2Li2GeO4 | 4.833255345
Rb2Li2SiO4 | 6.695105
Rb2Li3GaO4 | 5.54529603
Rb2LiAsO4 | 3.725016
Rb2LiVO4 | 5.94757552
Rb2MgO2 | 6.16237321
Rb2MoO4 | 5.40263075
Rb2O | 4.46172507
Rb2Pb2O3 | 4.134989
Rb2PbO2 | 4.231985
Rb2PbO3 | 1.954461
Rb2Si3SnO9 | 5.997627
Rb2Sn2O3 | 4.73585482
Rb2SnO2 | 4.806014
Rb2SnO3 | 4.036934
Rb2Ti(SiO3)3 | 6.23099563
Rb2TiO3 | 6.48749945
Rb2WO4 | 5.717186
Rb2Zn3O4 | 5.198456
Rb2ZrO3 | 6.633413
Rb3AlO3 | 6.37732945
Rb3BiO3 | 4.205223
Rb3CuO2 | 5.19496456
Rb3GaO3 | 5.05763829
Rb3InO3 | 3.827817
Rb3SbO3 | 4.661741
Rb3TlO3 | 2.696908
Rb3YV2O8 | 5.805525105
Rb4PbO4 | 2.693186
Rb4SnO3 | 4.91743
Rb4SnO4 | 3.949316
Rb5Au3O2 | 4.13526842
Rb6Si2O7 | 6.435621
Rb6Ti2O7 | 6.38229906
RbAgO2 | 2.26862615
RbAgO | 3.61441
RbAl(MoO4)2 | 5.519396
RbAlSiO4 | 6.337093
RbAsO2 | 4.514445
RbAuO2 | 2.66695884
RbAuO | 3.302476
RbBO2 | 6.664049
RbBiO2 | 4.02072432
RbCuO | 4.92786285
RbIn(MoO4)2 | 5.237486
RbLa(MoO4)2 | 5.68824
RbLaO2 | 6.801685
RbLiCrO4 | 4.555342055
RbLiMoO4 | 5.558296
RbLiZn2O3 | 5.543628045
RbMgBO3 | 6.84474
RbNa2AuO2 | 4.325194
RbNa2BO3 | 6.898643135
RbNaCd3O4 | 2.838752705
RbNaTiO3 | 6.482864895
RbNb(GeO3)3 | 3.878945245
RbReO4 | 4.762691
RbSbMoO6 | 3.796959
RbSbO2 | 4.43810836
RbSc(MoO4)2 | 5.47918164
RbSc(WO4)2 | 6.12490191
RbScO2 | 7.46308189
RbTa(BO3)2 | 6.645158
RbTa(GeO3)3 | 4.013398
RbTaO3 | 6.913396
RbTlO | 3.77698924
RbVO3 | 5.88082051
RbY(WO4)2 | 6.196096
RbYO2 | 7.380361
ReAgO4 | 4.162751
Sb2O3 | 4.201181275
Sb2PbO6 | 4.26653634
SbAsO3 | 3.985124
SbO2 | 4.086960625
Sc2Pt2O7 | 3.181486
Sc2Si2O7 | 6.451813
Sc2Ti2O7 | 6.536315
ScAgO2 | 5.247052
ScAsO4 | 3.043356
ScBO3 | 7.33124
ScCuO2 | 6.23355
ScNbO4 | 6.73360532
ScTaO4 | 7.252026
ScTl(MoO4)2 | 5.733746
Si2Hg6O7 | 4.800997
SiO2 | 5.84099237
Sn5O6 | 4.73044696
SnB4O7 | 7.14275483
SnO2 | 4.78985757
Sr(AsO3)2 | 4.61737753
Sr(AuO2)2 | 2.93468
Sr(BO2)2 | 6.79702279
Sr(BiO2)2 | 3.928027
Sr(CuO)2 | 4.87162372
Sr(SbO3)2 | 4.46385407
Sr2CaWO6 | 6.732961
Sr2CdWO6 | 5.385045
Sr2CeO4 | 5.725371
Sr2GeO4 | 4.61192355
Sr2InSbO6 | 4.619446
Sr2LaBiO6 | 3.453193
Sr2LaSbO6 | 5.150237
Sr2Mg(BO3)2 | 7.171627
Sr2MgGe2O7 | 4.198801
Sr2MgSi2O7 | 6.342597
Sr2NbInO6 | 5.425981
Sr2PbO4 | 3.50282224
Sr2Sb2O7 | 4.286509
Sr2ScSbO6 | 4.96430275
Sr2ScTaO6 | 7.34681
Sr2SiO4 | 6.603806
Sr2SnO4 | 5.02553197
Sr2TaGaO6 | 6.403961
Sr2TaInO6 | 5.58351
Sr2YNbO6 | 7.112779
Sr2YSbO6 | 5.264322
Sr2ZnGe2O7 | 4.070627
Sr2ZnSi2O7 | 6.149047
Sr2Zr7O16 | 6.904609
Sr3(BO3)2 | 7.17741616
Sr3CdPtO6 | 3.90159506
Sr3LiSbO6 | 5.03817599
Sr3LiTaO6 | 7.19410905
Sr3MgPtO6 | 4.20278815
Sr3NbGa3(SiO7)2 | 5.676864
Sr3TaGa3(SiO7)2 | 5.75019
Sr3WO6 | 6.77711689
Sr3ZnPtO6 | 3.93527481
Sr4Cu2O7 | 1.712573
Sr4Nb2O9 | 6.24093957
Sr4PdO6 | 3.63502574
Sr4PtO6 | 4.06481678
Sr4Ta2O9 | 6.644784
Sr5(AuO4)2 | 3.239581
SrAgO2 | 2.577516
SrAl2(SiO4)2 | 6.4271999
SrAl4O7 | 6.94202409
SrBe3O4 | 7.878633215
SrBiO3 | 2.638521
SrCrO4 | 4.645359
SrGa2B2O7 | 5.69589752
SrGa4O7 | 4.728128895
SrGePbO4 | 4.27013
SrHfO3 | 7.61666792
SrHgO2 | 3.17499919
SrIn2O4 | 5.01413757
SrLi2SiO4 | 6.81536867
SrLiBO3 | 7.066958
SrMoO4 | 5.80614333
SrO | 7.17942235
SrSc2O4 | 7.516723
SrSn(BO3)2 | 5.851787
SrSnO3 | 4.926397
SrTlVO4 | 5.56183
SrWO4 | 6.20297414
SrZnO2 | 5.69492692
SrZrO3 | 7.4832829
Ta2Cd2O7 | 4.36634244
Ta2Mo2O11 | 5.42642
Ta2O5 | 6.1392421
Ta2SnO6 | 6.77885525
Ta2Zn3O8 | 6.125094
Ta6TiTl2O18 | 6.613159
TaAlO4 | 7.16365
TaBO4 | 6.53530653
TaInO4 | 5.57982483
TaTl(GeO3)3 | 3.9503
TaTlWO6 | 6.186372
TiBi2O5 | 5.41031414
TiCdO3 | 4.754957
TiNb3O6 | 6.206604
TiO2 | 5.3470753
TiSnO3 | 5.442467
TiTl2(GeO3)3 | 3.661786
TiTl2O3 | 5.24643556
Tl2Pt2O7 | 3.195748
Tl2SnO3 | 4.141872
Tl3AsO4 | 3.06887576
Tl3BO3 | 5.236182
Tl4V2O7 | 5.214315
Tl6Si2O7 | 5.395285
TlBi(WO4)2 | 5.481203
TlPd3O4 | 3.72728228
TlPt3O4 | 3.80122656
TlSbO3 | 4.304137
TlSbWO6 | 3.931927
TlV2AgO6 | 5.21806179
V2Cd2O7 | 5.082056
V2CdO6 | 4.374661
V2Pb3O8 | 5.345203
V2Zn2O7 | 5.614318
VAg3HgO4 | 3.855874
VAg3O4 | 3.353381255
VAgO3 | 4.629044
VBiO4 | 5.49558805
VCd2BiO6 | 4.949508665
VInO4 | 5.104957
Y2Be2GeO7 | 6.364195
Y2Be2SiO7 | 7.1864394
Y2Pb2O7 | 2.446221
Y2Pt2O7 | 3.319413
Y2Sn2O7 | 6.118931845
Y3SbO7 | 5.524038
Y6WO12 | 6.549141
YAgO2 | 5.140034
YAl3(BO3)4 | 7.51794
YAsO4 | 3.448383
YBO3 | 7.121468
YNbO4 | 6.555698
YTaO4 | 7.057583
YTl(WO4)2 | 6.143135
YVO4 | 6.165891
YZnAsO | 6.937709
Zn(GaO2)2 | 5.816959
Zn(PtO2)3 | 3.481413
Zn(SbO3)2 | 4.092588675
Zn2PtO4 | 3.713803195
Zn3(AsO4)2 | 3.12736
Zn4B6O13 | 6.28058509
ZnO | 4.965302
ZnWO4 | 5.787474
Zr(MoO4)2 | 5.79564641
ZrGeO4 | 4.663577
ZrO2 | 6.96883108
ZrSiO4 | 6.23136122